## Sheet1
B = 0; I(U) |  | I = 1 mA; U_H(B) | [5 empty] | I = 3 mA; U_H(B) | [5 empty] | I = 5 mA; U_H(B)
I [mA] | U [mV] | I [A] | U_H+ [mV] | U_0 [mV] | U_H- [mV] | B [T] | U_H [mV] | I [A] | U_H+ [mV] | U_0 [mV] | U_H- [mV] | B [T] | U_H [mV] | I [A] | U_H+ [mV] | U_0 [mV] | U_H- [mV] | B [T] | U_H [mV]
0 | 1.3 | 0 | 5.4 | 5.4 | 5.5 | 0 | 0.05 | 0 | 13.6 | 13.6 | 13.6 | 0 | 0 | 0 | 22 | 22 | 22 | 0 | 0
0.5 | 25.9 | 0.5 | 5.3 | 5.4 | 5.6 | 0.049 | 0.15 | 0.5 | 13.2 | 13.6 | 14 | 0.049 | 0.4 | 0.5 | 21.4 | 22 | 22.7 | 0.049 | 0.65
1 | 50.5 | 1 | 5.2 | 5.4 | 5.8 | 0.098 | 0.3 | 1 | 12.9 | 13.7 | 14.5 | 0.098 | 0.8 | 1 | 20.5 | 22 | 23.5 | 0.098 | 1.5
1.5 | 75 | 1.5 | 5.1 | 5.4 | 5.9 | 0.147 | 0.4 | 1.5 | 12.3 | 13.6 | 15 | 0.147 | 1.35 | 1.5 | 20 | 22 | 24.1 | 0.147 | 2.05
2 | 99.8 | 2 | 4.9 | 5.4 | 6.1 | 0.196 | 0.6 | 2 | 11.9 | 13.7 | 15.4 | 0.196 | 1.75 | 2 | 19.2 | 21.9 | 24.8 | 0.196 | 2.8
2.53 | 126.6 | 2.5 | 4.8 | 5.4 | 6.2 | 0.245 | 0.7 | 2.5 | 11.5 | 13.6 | 15.8 | 0.245 | 2.15 | 2.5 | 18.4 | 22 | 25.6 | 0.245 | 3.6
3.01 | 150.3 | 3 | 4.7 | 5.5 | 6.4 | 0.294 | 0.85 | 3 | 11.2 | 13.7 | 16.2 | 0.294 | 2.5 | 3 | 17.8 | 21.9 | 26.2 | 0.294 | 4.2
3.51 | 175.3 | 3.5 | 4.5 | 5.5 | 6.5 | 0.343 | 1 | 3.5 | 10.6 | 13.6 | 16.6 | 0.343 | 3 | 3.5 | 17.1 | 22 | 26.9 | 0.343 | 4.9
4.01 | 200 | 4 | 4.4 | 5.5 | 6.6 | 0.392 | 1.1 | 4 | 10.3 | 13.7 | 17 | 0.392 | 3.35 | 4 | 16.3 | 21.9 | 27.6 | 0.392 | 5.65
4.52 | 225.9
4.98 | 248.7
sigma [1/(Ohm.mm)] |  | R_H [m^3/A/s] | [5 empty] | R_H [m^3/A/s] | [5 empty] | R_H [m^3/A/s]
0.02689549 | 0 | 0.005608493 | 0 |  |  |  |  | 0.005631253 | 0 |  |  |  |  | 0.005606543 | 0
|  | n [1/m^3] | [5 empty] | n [1/m^3] | [5 empty] | n [1/m^3]
|  | 1.3112e+21 | [5 empty] | 1.3059e+21 | [5 empty] | 1.3117e+21
|  | mu [m^2/V/s] | [5 empty] | mu [m^2/V/s] | [5 empty] | mu [m^2/V/s]
|  | 0.1508432 | [5 empty] | 0.1514553 | [5 empty] | 0.1507907